## Sheet1
Ca ion, mM | CO3 ion, mM | HCO3 ion, mM | Polymer type | Polymer Mwt, kDa | Polymer, % wt. | Surfactant type | Surfactant, % wt. | Solvent type | Solvent, % vol. | Stirring, rpm | Temperature, C | Synthesis time
81 | 22 | 0 | PVP | 40 | 0.335 | Myristyltrimethylammonium bromide | 0.425 | None | 0 | 0 | 58 | 89 min 0 sec
133 | 22 | 240 | PEG | 3 | 0.375 | None | 0 | None | 0 | 0 | 68 | 8 min 20 sec
69 | 203 | 0 | PAA | 2.1 | 0.395 | None | 0 | None | 0 | 770 | 76 | 34 min 50 sec
50 | 46 | 31 | PSS | 1000 | 0.32 | None | 0 | None | 0 | 0 | 58 | 28 min 49 sec
179 | 0 | 280 | PEI | 25 | 0.875 | None | 0 | None | 0 | 0 | 68 | 8 min 40 sec
65 | 136 | 0 | PEI | 75 | 0.25 | Myristyltrimethylammonium bromide | 0.195 | None | 0 | 0 | 68 | 8 min 30 sec
194 | 63 | 0 | PEG | 3 | 0.595 | None | 0 | None | 0 | 770 | 76 | 34 min 30 sec
295 | 260 | 83 | PAA | 2.1 | 0.28 | None | 0 | None | 0 | 0 | 58 | 28 min 19 sec
249 | 225 | 30 | PVP | 40 | 0.08 | None | 0 | None | 0 | 0 | 58 | 28 min 10 sec
80 | 50 | 0 | PEI | 25 | 0.675 | None | 0 | None | 0 | 0 | 68 | 19 min 25 sec
216 | 144 | 200 | PVP | 40 | 0.725 | None | 0 | None | 0 | 770 | 76 | 21 min 30 sec
59 | 0 | 131 | PSS | 1000 | 0.14 | None | 0 | None | 0 | 0 | 58 | 29 min 30 sec
52 | 71 | 56 | PAA | 17 | 0.5 | None | 0 | None | 0 | 0 | 68 | 4 min 0 sec
175 | 71 | 0 | PVP | 40 | 0.6 | None | 0 | None | 0 | 770 | 76 | 34 min 9 sec
73 | 184 | 0 | PEG | 3 | 0.27 | None | 0 | None | 0 | 0 | 68 | 3 min 50 sec
31 | 219 | 23 | PEI | 25 | 0.09 | None | 0 | None | 0 | 770 | 76 | 21 min 19 sec
17 | 0 | 100 | PSS | 1000 | 0.85 | None | 0 | None | 0 | 0 | 68 | 19 min 4 sec
26 | 39 | 36 | PEI | 75 | 0.5 | None | 0 | None | 0 | 770 | 76 | 21 min 10 sec
220 | 77 | 52 | PEG | 80 | 0.255 | None | 0 | None | 0 | 770 | 76 | 21 min 0 sec
255 | 156 | 18 | PAA | 17 | 0.4 | None | 0 | None | 0 | 770 | 76 | 20 min 19 sec
35 | 67 | 32 | PSS | 1000 | 0.65 | None | 0 | None | 0 | 770 | 76 | 20 min 10 sec
57 | 140 | 200 | PEI | 25 | 0.155 | None | 0 | None | 0 | 0 | 68 | 8 min 0 sec
124 | 0 | 272 | PAA | 2.1 | 0.075 | None | 0 | None | 0 | 770 | 76 | 34 min 39 sec
90 | 10 | 72 | PEG | 3 | 0.14 | None | 0 | None | 0 | 0 | 68 | 18 min 45 sec
96 | 26 | 241 | PAA | 17 | 0.225 | None | 0 | None | 0 | 0 | 58 | 29 min 19 sec
85 | 81 | 28 | None | 0 | 0 | None | 0 | Ethylene glycol | 10 | 0 | 30 | 44 min 20 sec
74 | 184 | 44 | None | 0 | 0 | None | 0 | 1-Hexanol | 20 | 0 | 37 | 5 min 0 sec
94 | 95 | 0 | None | 0 | 0 | None | 0 | Isopropyl alcohol | 70 | 0 | 37 | 4 min 50 sec
33 | 0 | 185 | None | 0 | 0 | None | 0 | Methyl alcohol | 16.4 | 440 | 55 | 40 min 30 sec
351 | 236 | 180 | None | 0 | 0 | None | 0 | tert-Butanol | 7.8 | 350 | 50 | 5 min 30 sec
49 | 82 | 243 | None | 0 | 0 | None | 0 | Dimethylformamide | 17.4 | 0 | 30 | 44 min 50 sec
285 | 120 | 166 | None | 0 | 0 | None | 0 | Isopropyl alcohol | 10.8 | 0 | 37 | 4 min 40 sec
63 | 159 | 25 | None | 0 | 0 | None | 0 | Methyl alcohol | 8.8 | 0 | 30 | 44 min 9 sec
189 | 0 | 181 | None | 0 | 0 | None | 0 | Isopropyl alcohol | 41 | 440 | 55 | 40 min 20 sec
154 | 0 | 42 | None | 0 | 0 | None | 0 | Propylene glycol | 23.2 | 440 | 55 | 40 min 9 sec
78 | 58 | 82 | None | 0 | 0 | None | 0 | 1-Hexanol | 7 | 440 | 55 | 40 min 0 sec
87 | 350 | 0 | None | 0 | 0 | None | 0 | Dimethylformamide | 14 | 0 | 30 | 44 min 39 sec
117 | 285 | 110 | None | 0 | 0 | None | 0 | Methyl alcohol | 4.6 | 0 | 37 | 3 min 50 sec
203 | 0 | 100 | None | 0 | 0 | None | 0 | Isopropyl alcohol | 56 | 0 | 37 | 3 min 40 sec
58 | 96 | 48 | None | 0 | 0 | None | 0 | Dimethylformamide | 33.8 | 440 | 55 | 39 min 39 sec
26 | 96 | 170 | None | 0 | 0 | None | 0 | Propylene glycol | 16.8 | 440 | 55 | 39 min 30 sec
162 | 44 | 0 | None | 0 | 0 | None | 0 | tert-Butanol | 34 | 250 | 35 | 17 min 19 sec
214 | 0 | 140 | None | 0 | 0 | None | 0 | tert-Butanol | 20 | 350 | 50 | 6 min 20 sec
59 | 0 | 109 | None | 0 | 0 | None | 0 | 1-Hexanol | 3.2 | 350 | 50 | 5 min 20 sec
116 | 68 | 15 | None | 0 | 0 | None | 0 | 1-Hexanol | 18.2 | 250 | 35 | 17 min 10 sec
51 | 23 | 150 | None | 0 | 0 | None | 0 | Dimethylformamide | 10.6 | 250 | 35 | 17 min 0 sec
51 | 129 | 192 | None | 0 | 0 | None | 0 | 1-Hexanol | 8.4 | 350 | 50 | 6 min 10 sec
262 | 0 | 213 | None | 0 | 0 | None | 0 | Isopropyl alcohol | 18 | 0 | 30 | 45 min 9 sec
79 | 0 | 96 | None | 0 | 0 | None | 0 | 1-Hexanol | 11.4 | 350 | 50 | 6 min 0 sec
82 | 0 | 18 | None | 0 | 0 | None | 0 | 1-Hexanol | 42 | 350 | 50 | 5 min 50 sec
46 | 0 | 155 | None | 0 | 0 | None | 0 | Dimethylformamide | 44 | 0 | 30 | 45 min 0 sec
146 | 146 | 0 | None | 0 | 0 | None | 0 | Methyl alcohol | 40 | 0 | 37 | 4 min 30 sec
379 | 112 | 0 | None | 0 | 0 | None | 0 | Ethylene glycol | 24.2 | 250 | 35 | 16 min 49 sec
324 | 28 | 0 | None | 0 | 0 | None | 0 | Propylene glycol | 37.6 | 250 | 35 | 16 min 30 sec
87 | 0 | 20 | None | 0 | 0 | None | 0 | Methyl alcohol | 27 | 0 | 37 | 4 min 20 sec
70 | 180 | 0 | None | 0 | 0 | None | 0 | Methyl alcohol | 8 | 0 | 37 | 4 min 0 sec
22 | 146 | 0 | None | 0 | 0 | None | 0 | Dimethylformamide | 6.2 | 250 | 35 | 16 min 19 sec
37 | 98 | 40 | None | 0 | 0 | Myristyltrimethylammonium bromide | 0.285 | 1-Hexanol | 8 | 0 | 26 | 19 min 4 sec
37 | 84 | 109 | None | 0 | 0 | Triton X-100 | 2 | Ethylene glycol | 8.4 | 590 | 19 | 14 min 25 sec
70 | 40 | 0 | None | 0 | 0 | Sodium dodecylsulfate | 0.07 | Isopropyl alcohol | 18.6 | 590 | 19 | 14 min 15 sec
88 | 126 | 67 | None | 0 | 0 | Sodium dodecylsulfate | 0.16 | tert-Butanol | 13.4 | 0 | 26 | 18 min 55 sec
330 | 0 | 205 | None | 0 | 0 | Sodium dodecylsulfate | 0.13 | 1-Hexanol | 17.2 | 0 | 50 | 4 min 35 sec
290 | 61 | 104 | None | 0 | 0 | Triton X-100 | 5 | Isopropyl alcohol | 12.6 | 0 | 50 | 5 min 25 sec
161 | 0 | 31 | None | 0 | 0 | Myristyltrimethylammonium bromide | 0.185 | 1-Hexanol | 40 | 0 | 26 | 18 min 45 sec
65 | 185 | 0 | None | 0 | 0 | Sodium dodecylsulfate | 0.31 | Propylene glycol | 8.6 | 590 | 19 | 14 min 5 sec
38 | 0 | 106 | None | 0 | 0 | Myristyltrimethylammonium bromide | 0.23 | Dimethylformamide | 23.4 | 0 | 26 | 18 min 34 sec
50 | 74 | 186 | None | 0 | 0 | Myristyltrimethylammonium bromide | 1.175 | tert-Butanol | 7.8 | 0 | 50 | 4 min 15 sec
39 | 243 | 0 | None | 0 | 0 | Sodium dodecylsulfate | 0.21 | Ethylene glycol | 34 | 0 | 50 | 3 min 15 sec
122 | 205 | 0 | None | 0 | 0 | Myristyltrimethylammonium bromide | 0.12 | tert-Butanol | 18.4 | 0 | 26 | 18 min 25 sec
78 | 0 | 255 | None | 0 | 0 | Sodium dodecylsulfate | 1.25 | Dimethylformamide | 5.2 | 0 | 26 | 18 min 15 sec
86 | 0 | 155 | None | 0 | 0 | Myristyltrimethylammonium bromide | 0.265 | Ethylene glycol | 4.2 | 0 | 50 | 3 min 5 sec
176 | 31 | 53 | None | 0 | 0 | Myristyltrimethylammonium bromide | 0.17 | Methyl alcohol | 42 | 0 | 26 | 17 min 55 sec
97 | 58 | 0 | None | 0 | 0 | Sodium dodecylsulfate | 0.17 | 1-Hexanol | 28 | 0 | 50 | 2 min 55 sec
75 | 137 | 0 | None | 0 | 0 | Myristyltrimethylammonium bromide | 0.17 | Methyl alcohol | 17.2 | 0 | 26 | 19 min 15 sec
140 | 111 | 111 | None | 0 | 0 | Sodium dodecylsulfate | 0.385 | Methyl alcohol | 28.4 | 0 | 26 | 17 min 25 sec
32 | 0 | 180 | None | 0 | 0 | Triton X-100 | 3.9 | Propylene glycol | 13.4 | 590 | 19 | 15 min 5 sec
40 | 0 | 64 | None | 0 | 0 | Myristyltrimethylammonium bromide | 0.085 | tert-Butanol | 46 | 0 | 26 | 17 min 15 sec
55 | 0 | 145 | None | 0 | 0 | Triton X-100 | 2.5 | Dimethylformamide | 13.2 | 590 | 19 | 14 min 55 sec
110 | 81 | 112 | None | 0 | 0 | Myristyltrimethylammonium bromide | 0.365 | Dimethylformamide | 35.4 | 0 | 50 | 5 min 0 sec
44 | 159 | 0 | None | 0 | 0 | Myristyltrimethylammonium bromide | 0.06 | Propylene glycol | 29 | 590 | 19 | 14 min 45 sec
146 | 131 | 36 | None | 0 | 0 | Myristyltrimethylammonium bromide | 0.28 | Dimethylformamide | 9 | 690 | 22 | 15 min 40 sec
22 | 251 | 0 | None | 0 | 0 | Myristyltrimethylammonium bromide | 0.87 | tert-Butanol | 32 | 0 | 50 | 4 min 45 sec
32 | 51 | 0 | None | 0 | 0 | Sodium dodecylsulfate | 0.93 | Ethylene glycol | 24 | 0 | 26 | 17 min 45 sec
43 | 0 | 63 | None | 0 | 0 | Myristyltrimethylammonium bromide | 0.16 | 1-Hexanol | 12.2 | 0 | 26 | 17 min 34 sec
51 | 0 | 140 | None | 0 | 0 | Myristyltrimethylammonium bromide | 0.09 | Ethylene glycol | 17.4 | 690 | 22 | 15 min 30 sec
51 | 71 | 77 | None | 0 | 0 | Sodium dodecylsulfate | 0.12 | Isopropyl alcohol | 34 | 690 | 22 | 15 min 15 sec
105 | 206 | 97 | None | 0 | 0 | Sodium dodecylsulfate | 0.27 | Isopropyl alcohol | 27 | 690 | 22 | 15 min 5 sec
90 | 142 | 167 | None | 0 | 0 | Sodium dodecylsulfate | 0.44 | Isopropyl alcohol | 5.8 | 690 | 22 | 14 min 55 sec
60 | 55 | 60 | None | 0 | 0 | None | 0 | None | 0 | 0 | 50 | 21 min 30 sec
43 | 140 | 44 | None | 0 | 0 | None | 0 | None | 0 | 0 | 50 | 21 min 19 sec
95 | 80 | 88 | None | 0 | 0 | None | 0 | None | 0 | 330 | 43 | 33 min 30 sec
142 | 80 | 190 | None | 0 | 0 | None | 0 | None | 0 | 330 | 43 | 33 min 20 sec
182 | 0 | 97 | None | 0 | 0 | None | 0 | None | 0 | 0 | 23 | 7 min 30 sec
163 | 42 | 91 | None | 0 | 0 | None | 0 | None | 0 | 0 | 50 | 21 min 10 sec
86 | 0 | 69 | None | 0 | 0 | None | 0 | None | 0 | 0 | 23 | 7 min 20 sec
209 | 26 | 144 | None | 0 | 0 | None | 0 | None | 0 | 330 | 43 | 33 min 9 sec
65 | 170 | 0 | None | 0 | 0 | None | 0 | None | 0 | 0 | 50 | 21 min 0 sec
53 | 0 | 77 | None | 0 | 0 | None | 0 | None | 0 | 0 | 23 | 7 min 10 sec
172 | 0 | 165 | None | 0 | 0 | None | 0 | None | 0 | 0 | 23 | 7 min 0 sec
110 | 83 | 0 | None | 0 | 0 | None | 0 | None | 0 | 330 | 43 | 33 min 0 sec
41 | 66 | 0 | None | 0 | 0 | None | 0 | None | 0 | 0 | 50 | 20 min 49 sec
42 | 120 | 0 | None | 0 | 0 | None | 0 | None | 0 | 330 | 43 | 32 min 50 sec
136 | 165 | 28 | None | 0 | 0 | None | 0 | None | 0 | 0 | 50 | 20 min 40 sec
36 | 81 | 140 | None | 0 | 0 | None | 0 | None | 0 | 0 | 23 | 6 min 50 sec
120 | 55 | 32 | None | 0 | 0 | None | 0 | None | 0 | 330 | 43 | 32 min 39 sec
109 | 20 | 32 | None | 0 | 0 | None | 0 | None | 0 | 0 | 23 | 6 min 40 sec
52 | 0 | 175 | None | 0 | 0 | None | 0 | None | 0 | 0 | 50 | 20 min 30 sec
66 | 0 | 56 | None | 0 | 0 | None | 0 | None | 0 | 330 | 43 | 32 min 30 sec
82 | 36 | 79 | None | 0 | 0 | None | 0 | None | 0 | 0 | 23 | 6 min 20 sec
90 | 185 | 0 | None | 0 | 0 | None | 0 | None | 0 | 0 | 50 | 20 min 10 sec
185 | 185 | 61 | None | 0 | 0 | None | 0 | None | 0 | 0 | 23 | 6 min 10 sec
220 | 46 | 0 | None | 0 | 0 | None | 0 | None | 0 | 0 | 50 | 20 min 0 sec
97 | 147 | 14 | None | 0 | 0 | None | 0 | None | 0 | 0 | 50 | 19 min 49 sec
86 | 0 | 18 | None | 0 | 0 | None | 0 | None | 0 | 0 | 50 | 19 min 40 sec
70 | 57 | 110 | None | 0 | 0 | None | 0 | None | 0 | 330 | 43 | 32 min 30 sec
38 | 92 | 0 | None | 0 | 0 | None | 0 | None | 0 | 0 | 50 | 19 min 30 sec
146 | 167 | 0 | None | 0 | 0 | None | 0 | None | 0 | 330 | 43 | 32 min 20 sec
105 | 74 | 33 | None | 0 | 0 | None | 0 | None | 0 | 330 | 43 | 32 min 9 sec
63 | 67 | 53 | None | 0 | 0 | None | 0 | None | 0 | 330 | 43 | 32 min 0 sec
25 | 60 | 0 | None | 0 | 0 | None | 0 | None | 0 | 330 | 43 | 31 min 49 sec
77 | 77 | 43 | PSS | 1000 | 0.025 | None | 0 | Methyl alcohol | 14.6 | 400 | 28 | 17 min 10 sec
62 | 0 | 94 | PVP | 40 | 0.29 | None | 0 | Propylene glycol | 8.2 | 400 | 28 | 17 min 0 sec
51 | 63 | 0 | PEG | 20 | 0.025 | None | 0 | tert-Butanol | 13 | 0 | 64 | 20 min 25 sec
51 | 55 | 55 | PEI | 75 | 0.02 | None | 0 | Methyl alcohol | 7.4 | 0 | 47 | 5 min 50 sec
82 | 0 | 64 | PSS | 1000 | 0.045 | None | 0 | tert-Butanol | 8.6 | 500 | 41 | 19 min 10 sec
83 | 22 | 83 | PEG | 20 | 0.125 | None | 0 | 1-Hexanol | 4.8 | 0 | 70 | 10 min 0 sec
95 | 28 | 66 | PSS | 70 | 0.03 | None | 0 | Dimethylformamide | 18.4 | 0 | 47 | 5 min 40 sec
100 | 23 | 0 | PEG | 20 | 0.3 | None | 0 | Ethylene glycol | 2.6 | 0 | 47 | 5 min 30 sec
46 | 50 | 0 | PVP | 40 | 0.12 | None | 0 | Dimethylformamide | 3 | 0 | 64 | 20 min 15 sec
50 | 0 | 35 | PAA | 2.1 | 0.4 | None | 0 | Propylene glycol | 5 | 500 | 41 | 19 min 0 sec
69 | 68 | 16 | PEI | 75 | 0.115 | None | 0 | Ethylene glycol | 14.2 | 500 | 41 | 18 min 49 sec
63 | 78 | 23 | PVP | 40 | 0.025 | None | 0 | 1-Hexanol | 7.8 | 0 | 47 | 5 min 20 sec
62 | 89 | 0 | PSS | 70 | 0.12 | None | 0 | tert-Butanol | 3.2 | 0 | 64 | 20 min 4 sec
38 | 96 | 0 | PVP | 360 | 0.14 | None | 0 | Methyl alcohol | 20 | 0 | 47 | 5 min 0 sec
46 | 66 | 62 | PAA | 2.1 | 0.015 | None | 0 | Isopropyl alcohol | 4.4 | 0 | 70 | 9 min 50 sec
72 | 0 | 40 | PEI | 75 | 0.305 | None | 0 | 1-Hexanol | 9.8 | 0 | 47 | 4 min 50 sec
72 | 0 | 72 | PVP | 360 | 0.103333333 | None | 0 | 1-Hexanol | 13.6 | 400 | 28 | 16 min 49 sec
84 | 16 | 0 | PEG | 8 | 0.44 | None | 0 | Ethylene glycol | 18.4 | 500 | 41 | 18 min 40 sec
91 | 16 | 80 | PEG | 8 | 0.29 | None | 0 | Dimethylformamide | 14.2 | 0 | 70 | 9 min 40 sec
97 | 64 | 0 | PVP | 360 | 0.065 | None | 0 | Isopropyl alcohol | 8.6 | 400 | 28 | 16 min 40 sec
97 | 79 | 100 | PAA | 2.1 | 0.1 | None | 0 | Methyl alcohol | 4.6 | 500 | 41 | 18 min 30 sec
81 | 0 | 28 | PEG | 8 | 0.19 | None | 0 | Isopropyl alcohol | 16.6 | 0 | 70 | 9 min 30 sec
66 | 94 | 35 | PVP | 360 | 0.005 | None | 0 | tert-Butanol | 17.6 | 0 | 70 | 9 min 9 sec
56 | 88 | 13 | PAA | 2.1 | 0.24 | None | 0 | 1-Hexanol | 17 | 400 | 28 | 16 min 19 sec
68 | 72 | 29 | PSS | 70 | 0.41 | None | 0 | Methyl alcohol | 11 | 0 | 64 | 19 min 55 sec
50 | 53 | 11 | PEI | 75 | 0.42 | None | 0 | Ethylene glycol | 10 | 0 | 64 | 19 min 45 sec
50 | 71 | 34 | PSS | 1000 | 0.11 | None | 0 | Dimethylformamide | 9.6 | 500 | 41 | 18 min 19 sec
29 | 87 | 53 | PVP | 360 | 0.016666667 | None | 0 | Propylene glycol | 9.2 | 0 | 70 | 9 min 0 sec
36 | 0 | 71 | PSS | 70 | 0.23 | None | 0 | Propylene glycol | 18.8 | 0 | 64 | 19 min 30 sec
44 | 66 | 88 | PEG | 8 | 0.075 | None | 0 | Ethylene glycol | 6.4 | 400 | 28 | 16 min 10 sec
88 | 0 | 58 | PVP | 360 | 0.03 | None | 0 | Dimethylformamide | 6 | 0 | 64 | 19 min 19 sec
93 | 0 | 66 | PSS | 1000 | 0.325 | None | 0 | 1-Hexanol | 20 | 0 | 64 | 19 min 10 sec
80 | 33 | 147 | PEG | 8 | 0.3 | Myristyltrimethylammonium bromide | 0.8 | None | 0 | 0 | 65 | 34 min 50 sec
70 | 23 | 0 | PAA | 2.1 | 0.45 | Myristyltrimethylammonium bromide | 0.315 | None | 0 | 730 | 46 | 8 min 55 sec
70 | 44 | 76 | PSS | 1000 | 0.8 | Sodium dodecylsulfate | 0.025 | None | 0 | 0 | 65 | 34 min 39 sec
125 | 67 | 97 | PEG | 8 | 0.15 | Myristyltrimethylammonium bromide | 0.565 | None | 0 | 0 | 50 | 5 min 0 sec
149 | 185 | 0 | PEI | 75 | 1.2 | Myristyltrimethylammonium bromide | 0.435 | None | 0 | 0 | 65 | 34 min 30 sec
64 | 230 | 0 | PEI | 75 | 0.305 | Myristyltrimethylammonium bromide | 0.225 | None | 0 | 730 | 46 | 8 min 45 sec
56 | 75 | 6 | PVP | 40 | 1.1 | Myristyltrimethylammonium bromide | 0.135 | None | 0 | 730 | 46 | 8 min 35 sec
39 | 0 | 200 | PAA | 2.1 | 0.3 | Sodium dodecylsulfate | 0.045 | None | 0 | 0 | 50 | 4 min 50 sec
89 | 0 | 200 | PSS | 1000 | 0.55 | Myristyltrimethylammonium bromide | 0.08 | None | 0 | 0 | 65 | 34 min 20 sec
100 | 0 | 59 | PEI | 75 | 0.9 | Hexadecyltrimethylammonium bromide | 0.003 | None | 0 | 730 | 46 | 8 min 25 sec
198 | 75 | 0 | PEI | 75 | 0.02 | Sodium dodecylsulfate | 0.08 | None | 0 | 0 | 65 | 34 min 9 sec
93 | 32 | 4 | PVP | 40 | 0.795 | Myristyltrimethylammonium bromide | 0.05 | None | 0 | 730 | 46 | 8 min 15 sec
81 | 0 | 149 | PAA | 2.1 | 0.15 | Sodium dodecylsulfate | 0.67 | None | 0 | 0 | 50 | 4 min 40 sec
162 | 0 | 82 | PEI | 75 | 0.025 | Hexadecyltrimethylammonium bromide | 0.001125 | None | 0 | 0 | 50 | 4 min 30 sec
119 | 15 | 63 | PEI | 75 | 0.21 | Sodium dodecylsulfate | 0.485 | None | 0 | 730 | 46 | 8 min 5 sec
119 | 10 | 44 | PEI | 75 | 0.415 | Sodium dodecylsulfate | 0.93 | None | 0 | 0 | 65 | 34 min 0 sec
69 | 4 | 212 | PEG | 8 | 0.075 | Hexadecyltrimethylammonium bromide | 0.043125 | None | 0 | 0 | 65 | 33 min 50 sec
69 | 0 | 163 | PSS | 1000 | 0.1 | Hexadecyltrimethylammonium bromide | 0.005625 | None | 0 | 730 | 46 | 7 min 55 sec
59 | 8 | 96 | PAA | 2.1 | 0.075 | Myristyltrimethylammonium bromide | 0.04 | None | 0 | 470 | 32 | 5 min 25 sec
86 | 0 | 138 | PVP | 40 | 0.54 | Hexadecyltrimethylammonium bromide | 0.02475 | None | 0 | 0 | 65 | 33 min 20 sec
163 | 33 | 76 | PVP | 40 | 0.315 | Myristyltrimethylammonium bromide | 0.025 | None | 0 | 730 | 46 | 6 min 55 sec
102 | 275 | 0 | PSS | 1000 | 0.35 | Hexadecyltrimethylammonium bromide | 0.014625 | None | 0 | 730 | 46 | 6 min 45 sec
116 | 0 | 109 | PVP | 40 | 0.12 | Sodium dodecylsulfate | 0.12 | None | 0 | 0 | 65 | 33 min 9 sec
90 | 192 | 6 | PEG | 8 | 0.85 | Myristyltrimethylammonium bromide | 0.01 | None | 0 | 470 | 32 | 5 min 15 sec
70 | 9 | 49 | PEI | 75 | 0.585 | Myristyltrimethylammonium bromide | 1.355 | None | 0 | 0 | 65 | 33 min 0 sec
60 | 77 | 0 | PSS | 1000 | 0.225 | Hexadecyltrimethylammonium bromide | 0.033 | None | 0 | 730 | 46 | 6 min 35 sec
65 | 3 | 147 | PEI | 75 | 0.085 | Hexadecyltrimethylammonium bromide | 0.059625 | None | 0 | 0 | 65 | 32 min 50 sec
135 | 132 | 0 | PSS | 1000 | 0.95 | Hexadecyltrimethylammonium bromide | 0.0765 | None | 0 | 730 | 46 | 6 min 25 sec
85 | 0 | 85 | PAA | 2.1 | 0.03 | Hexadecyltrimethylammonium bromide | 0.099375 | None | 0 | 730 | 46 | 6 min 15 sec
112 | 49 | 0 | PEG | 8 | 0.5 | Sodium dodecylsulfate | 0.395 | None | 0 | 470 | 32 | 4 min 45 sec
89 | 5 | 235 | PVP | 40 | 0.015 | Sodium dodecylsulfate | 1.3 | None | 0 | 470 | 32 | 4 min 35 sec
33 | 110 | 0 | PEG | 8 | 1.1 | Sodium dodecylsulfate | 0.305 | None | 0 | 0 | 65 | 32 min 39 sec
79 | 41 | 250 | None | 0 | 0 | None | 0 | None | 0 | 0 | 31 | 3 min 40 sec
72 | 170 | 180 | None | 0 | 0 | None | 0 | None | 0 | 820 | 35 | 16 min 10 sec
360 | 0 | 65 | None | 0 | 0 | None | 0 | None | 0 | 0 | 31 | 3 min 30 sec
43 | 64 | 43 | None | 0 | 0 | None | 0 | None | 0 | 820 | 35 | 16 min 0 sec
52 | 115 | 30 | None | 0 | 0 | None | 0 | None | 0 | 820 | 35 | 15 min 50 sec
325 | 0 | 150 | None | 0 | 0 | None | 0 | None | 0 | 0 | 31 | 3 min 20 sec
275 | 87 | 171 | None | 0 | 0 | None | 0 | None | 0 | 0 | 51 | 15 min 9 sec
303 | 100 | 41 | None | 0 | 0 | None | 0 | None | 0 | 620 | 68 | 48 min 20 sec
88 | 0 | 205 | None | 0 | 0 | None | 0 | None | 0 | 0 | 51 | 15 min 0 sec
98 | 143 | 0 | None | 0 | 0 | None | 0 | None | 0 | 0 | 31 | 3 min 9 sec
230 | 240 | 0 | None | 0 | 0 | None | 0 | None | 0 | 820 | 35 | 15 min 40 sec
194 | 290 | 0 | None | 0 | 0 | None | 0 | None | 0 | 820 | 35 | 15 min 30 sec
160 | 0 | 63 | None | 0 | 0 | None | 0 | None | 0 | 820 | 35 | 15 min 20 sec
29 | 0 | 76 | None | 0 | 0 | None | 0 | None | 0 | 0 | 31 | 3 min 0 sec
18 | 385 | 0 | None | 0 | 0 | None | 0 | None | 0 | 0 | 51 | 14 min 50 sec
115 | 50 | 0 | None | 0 | 0 | None | 0 | None | 0 | 0 | 31 | 2 min 50 sec
44 | 255 | 185 | None | 0 | 0 | None | 0 | None | 0 | 0 | 31 | 2 min 40 sec
100 | 0 | 172 | None | 0 | 0 | None | 0 | None | 0 | 820 | 35 | 11 min 50 sec
218 | 285 | 33 | None | 0 | 0 | None | 0 | None | 0 | 0 | 51 | 14 min 40 sec
256 | 0 | 36 | None | 0 | 0 | None | 0 | None | 0 | 0 | 31 | 2 min 30 sec
76 | 34 | 40 | None | 0 | 0 | None | 0 | None | 0 | 820 | 35 | 11 min 40 sec
93 | 58 | 82 | None | 0 | 0 | None | 0 | None | 0 | 0 | 31 | 2 min 20 sec
182 | 62 | 0 | None | 0 | 0 | None | 0 | None | 0 | 620 | 68 | 48 min 9 sec
148 | 0 | 100 | None | 0 | 0 | None | 0 | None | 0 | 0 | 31 | 2 min 9 sec
100 | 330 | 154 | None | 0 | 0 | None | 0 | None | 0 | 820 | 35 | 11 min 30 sec
84 | 274 | 0 | None | 0 | 0 | None | 0 | None | 0 | 620 | 68 | 48 min 0 sec
68 | 0 | 240 | None | 0 | 0 | None | 0 | None | 0 | 820 | 35 | 11 min 20 sec
177 | 219 | 31 | None | 0 | 0 | None | 0 | None | 0 | 820 | 35 | 11 min 9 sec
216 | 78 | 62 | None | 0 | 0 | None | 0 | None | 0 | 620 | 68 | 47 min 54 sec
27 | 87 | 0 | None | 0 | 0 | None | 0 | None | 0 | 620 | 68 | 47 min 45 sec
21 | 0 | 66 | None | 0 | 0 | None | 0 | None | 0 | 620 | 68 | 47 min 35 sec